## Raman Raw Data
These tables hold the raw data for the peaks heights and peak areas for peaks A and B, calculated using the OPUS software
Raman spectra were collected for 3 different inks containting TMDs on three different paper types. No further data analysis was conducted on the peak area data as the method for peak area calculation required too much user bias.
Copy Paper | Black (Rollerball) | [11 empty] | Black (Ballpoint) | [11 empty] | Blue (Ballpoint)
| Peak Height | [5 empty] | Peak Area | [5 empty] | Peak Height | [5 empty] | Peak Area | [5 empty] | Peak Height | [5 empty] | Peak Area
| Peak A Replicates |  |  | Peak B Replicates |  |  | Peak A Replicates |  |  | Peak B Replicates |  |  | Peak A Replicates |  |  | Peak B Replicates |  |  | Peak A Replicates |  |  | Peak B Replicates |  |  | Peak A Replicates |  |  | Peak B Replicates |  |  | Peak A Replicates |  |  | Peak B Replicates
| 1 | 2 | 3 | 1 | 2 | 3 | 1 | 2 | 3 | 1 | 2 | 3 | 1 | 2 | 3 | 1 | 2 | 3 | 1 | 2 | 3 | 1 | 2 | 3 | 1 | 2 | 3 | 1 | 2 | 3 | 1 | 2 | 3 | 1 | 2 | 3
Unaged | 74 | 56 | 41 | 199 | 164 | 93 | 1386 | 767 | 981 | 4073 | 3185 | 2182 | 45 | 63 | 18 | 147 | 138 | 106 | 746 | 953 | 143 | 2421 | 3515 | 1850 | 143 | 154 | 90 | 360 | 393 | 185 | 2274 | 2687 | 1407 | 7436 | 7385 | 4778
1 Week | 56 | 59 | 84 | 94 | 102 | 143 | 971 | 984 | 1220 | 1615 | 1928 | 2360 | 95 | 61 | 73 | 119 | 119 | 100 | 1512 | 801 | 812 | 1784 | 1641 | 1416 | 43 | 170 | 68 | 95 | 397 | 169 | 538 | 2556 | 1357 | 2858 | 7197 | 3914
2 Weeks | 47 | 66 | 48 | 85 | 115 | 96 | 484 | 1215 | 687 | 1241 | 1505 | 1978 | 81 | 67 | 59 | 112 | 85 | 86 | 1995 | 1347 | 979 | 1919 | 1833 | 1813 | 96 | 92 | 129 | 176 | 169 | 210 | 2479 | 2046 | 2094 | 3550 | 3734 | 6138
3 Weeks | 56 | 42 | 63 | 71 | 50 | 80 | 820 | 617 | 983 | 1258 | 711 | 1249 | 66 | 34 | 86 | 86 | 50 | 93 | 1216 | 526 | 1659 | 1614 | 1058 | 1724 | 47 | 69 | 74 | 107 | 107 | 149 | 724 | 1137 | 1326 | 1727 | 2000 | 2838
1 Month | 52 | 33 | 34 | 77 | 43 | 63 | 849 | 325 | 918 | 1221 | 643 | 993 | 117 | 104 | 111 | 117 | 110 | 127 | 2657 | 2166 | 1808 | 2311 | 1423 | 2733 | 56 | 96 | 72 | 86 | 127 | 107 | 712 | 2581 | 1174 | 1482 | 2735 | 2132
2 Months | 162 | 137 | 148 | 162 | 255 | 195 | 2737 | 2814 | 2033 | 2903 | 3609 | 2796 | 234 | 211 | 135 | 277 | 250 | 132 | 4980 | 5143 | 2678 | 4801 | 4846 | 2186 | 158 | 90 | 110 | 245 | 86 | 152 | 2822 | 1509 | 2318 | 4180 | 1812 | 2956
3 Months | Peaks unable to be resolved after 2-months | [11 empty] | 179 | 182 | 203 | 136 | 147 | 194 | 3208 | 2941 | 3223 | 2101 | 2164 | 3508 | 189 | 50 | 171 | 223 | 57 | 267 | 2815 | 855 | 3386 | 5616 | 1245 | 6422
4 Months | [12 empty] | 43 | 69 | 30 | 37 | 59 | 27 | 996 | 1449 | 977 | 744 | 1348 | 685 | 81 | 105 | 172 | 112 | 134 | 209 | 1472 | 2932 | 3571 | 1951 | 3108 | 4218
Recycled Paper | Black (Rollerball) | [11 empty] | Black (Ballpoint) | [11 empty] | Blue (Ballpoint)
| Peak Height | [5 empty] | Peak Area | [5 empty] | Peak Height | [5 empty] | Peak Area | [5 empty] | Peak Height | [5 empty] | Peak Area
| Peak A Replicates |  |  | Peak B Replicates |  |  | Peak A Replicates |  |  | Peak B Replicates |  |  | Peak A Replicates |  |  | Peak B Replicates |  |  | Peak A Replicates |  |  | Peak B Replicates |  |  | Peak A Replicates |  |  | Peak B Replicates |  |  | Peak A Replicates |  |  | Peak B Replicates
| 1 | 2 | 3 | 1 | 2 | 3 | 1 | 2 | 3 | 1 | 2 | 3 | 1 | 2 | 3 | 1 | 2 | 3 | 1 | 2 | 3 | 1 | 2 | 3 | 1 | 2 | 3 | 1 | 2 | 3 | 1 | 2 | 3 | 1 | 2 | 3
Unaged | 73 | 41 | 48 | 168 | 159 | 134 | 1422 | 737 | 845 | 3155 | 2892 | 3093 | 61 | 167 | 127 | 131 | 510 | 406 | 1114 | 3278 | 2521 | 2192 | 9378 | 7010 | 73 | 70 | 103 | 166 | 155 | 300 | 1098 | 1177 | 1383 | 3241 | 2748 | 6386
1 Week | 18 | 39 | 14 | 41 | 69 | 60 | 221 | 671 | 110 | 544 | 1044 | 982 | 64 | 15 | 62 | 158 | 25 | 75 | 1156 | 253 | 748 | 2923 | 322 | 1341 | 27 | 64 | 55 | 66 | 124 | 113 | 415 | 1218 | 1019 | 1393 | 2060 | 2699
2 Weeks | 70 | 65 | 39 | 100 | 117 | 75 | 1135 | 1321 | 686 | 1907 | 2040 | 998 | 54 | 76 | 91 | 98 | 97 | 122 | 444 | 1487 | 1478 | 1463 | 1669 | 1941 | 59 | 84 | 88 | 100 | 116 | 170 | 675 | 1059 | 1347 | 1706 | 2030 | 2765
3 Weeks | 41 | 38 | 34 | 70 | 57 | 60 | 597 | 656 | 785 | 1139 | 1027 | 1410 | 77 | 82 | 71 | 115 | 99 | 78 | 1442 | 1595 | 1613 | 1675 | 1731 | 1523 | 72 | 56 | 58 | 112 | 100 | 99 | 1028 | 1020 | 1145 | 2033 | 2222 | 1589
1 Month | 57 | 86 | 72 | 59 | 126 | 101 | 715 | 1564 | 1654 | 787 | 3101 | 1996 | 84 | 52 | 85 | 127 | 65 | 106 | 1329 | 1415 | 1465 | 2498 | 1535 | 1824 | 66 | 86 | 78 | 89 | 131 | 130 | 1159 | 1389 | 1829 | 2057 | 2626 | 3326
2 Months | 202 | 152 | 208 | 259 | 249 | 276 | 3367 | 2263 | 5249 | 4266 | 5794 | 4690 | 49 | 145 | 113 | 56 | 215 | 139 | 1134 | 2693 | 3365 | 1587 | 4707 | 2642 | 173 | 114 | 152 | 234 | 198 | 195 | 3358 | 2552 | 2859 | 5965 | 4250 | 4176
3 Months | Peaks unable to be resolved after 2-months | [11 empty] | 134 | 96 | 69 | 110 | 92 | 73 | 3079 | 1456 | 1174 | 2293 | 1735 | 1162 | 126 | 111 | 115 | 207 | 174 | 162 | 3108 | 2106 | 2465 | 3808 | 3133 | 3165
4 Months | [12 empty] | 36 | 66 | 57 | 34 | 67 | 58 | 793 | 1353 | 1368 | 768 | 1435 | 793 | 290 | 325 | 232 | 331 | 353 | 316 | 6191 | 5164 | 4416 | 8025 | 8036 | 6621
Note Paper | Black (Rollerball) | [11 empty] | Black (Ballpoint) | [11 empty] | Blue (Ballpoint)
| Peak Height | [5 empty] | Peak Area | [5 empty] | Peak Height | [5 empty] | Peak Area | [5 empty] | Peak Height | [5 empty] | Peak Area
| Peak A Replicates |  |  | Peak B Replicates |  |  | Peak A Replicates |  |  | Peak B Replicates |  |  | Peak A Replicates |  |  | Peak B Replicates |  |  | Peak A Replicates |  |  | Peak B Replicates |  |  | Peak A Replicates |  |  | Peak B Replicates |  |  | Peak A Replicates |  |  | Peak B Replicates
| 1 | 2 | 3 | 1 | 2 | 3 | 1 | 2 | 3 | 1 | 2 | 3 | 1 | 2 | 3 | 1 | 2 | 3 | 1 | 2 | 3 | 1 | 2 | 3 | 1 | 2 | 3 | 1 | 2 | 3 | 1 | 2 | 3 | 1 | 2 | 3
Unaged | 116 | 151 | 138 | 358 | 387 | 418 | 2286 | 3326 | 3409 | 7223 | 8534 | 9175 | 111 | 100 | 113 | 310 | 231 | 364 | 1801 | 1268 | 1903 | 6371 | 4728 | 6785 | 181 | 172 | 68 | 428 | 384 | 172 | 2810 | 2435 | 1627 | 10107 | 8946 | 3609
1 Week | 39 | 55 | 44 | 68 | 114 | 111 | 529 | 835 | 705 | 1163 | 1621 | 1960 | 67 | 43 | 67 | 94 | 63 | 80 | 1112 | 671 | 950 | 1484 | 1135 | 1450 | 54 | 65 | 69 | 107 | 119 | 117 | 986 | 1509 | 1200 | 1872 | 2660 | 2049
2 Weeks | 61 | 20 | 49 | 91 | 45 | 79 | 756 | 270 | 1108 | 1388 | 810 | 1304 | 35 | 38 | 17 | 47 | 39 | 21 | 709 | 617 | 295 | 869 | 599 | 352 | 57 | 48 | 32 | 112 | 109 | 78 | 896 | 979 | 481 | 2388 | 2018 | 1239
3 Weeks | 53 | 43 | 27 | 71 | 63 | 45 | 887 | 576 | 552 | 1546 | 1056 | 862 | 53 | 31 | 104 | 69 | 46 | 121 | 937 | 515 | 2163 | 932 | 872 | 2352 | 35 | 38 | 58 | 67 | 64 | 132 | 480 | 885 | 1068 | 1003 | 1213 | 2595
1 Month | 90 | 48 | 52 | 98 | 76 | 69 | 2268 | 827 | 1030 | 1854 | 1427 | 1728 | 52 | 87 | 79 | 44 | 99 | 103 | 1075 | 2218 | 1601 | 911 | 1987 | 1536 | 70 | 92 | 92 | 134 | 140 | 153 | 1238 | 1400 | 1445 | 2668 | 3714 | 3773
2 Months | 59 | 94 | 52 | 85 | 131 | 66 | 938 | 2025 | 955 | 1150 | 2598 | 1295 | 110 | 62 | 53 | 120 | 56 | 36 | 2189 | 1287 | 887 | 2693 | 689 | 896 | 147 | 128 | 138 | 143 | 144 | 206 | 3134 | 3315 | 3347 | 2715 | 3568 | 5390
3 Months | Peaks unable to be resolved after 2-months | [11 empty] | 72 | 38 | 48 | 70 | 36 | 41 | 2228 | 826 | 956 | 2153 | 819 | 1024 | 96 | 89 | 91 | 119 | 115 | 127 | 1910 | 1683 | 1405 | 2616 | 2273 | 1781
4 Months | [12 empty] | 41 | 39 | 29 | 31 | 26 | 25 | 1190 | 893 | 588 | 514 | 430 | 440 | 166 | 138 | 128 | 193 | 146 | 113 | 3842 | 2393 | 3131 | 2516 | 2967 | 3414

## Raman Peak Height Analysis
Ratio of Peak Heights (A/B) from Three Replicates
Formula for Table = Peak A Height / Peak B Height (repeated for all replicates)
Copy Paper | Black (Rollerball) |  |  | Black (Ballpoint) |  |  | Blue (Ballpoint)
Month | Replicate 1 | Replicate 2 | Replicate 3 | Replicate 1 | Replicate 2 | Replicate 3 | Replicate 1 | Replicate 2 | Replicate 3
0 | 0.3718593 | 0.3414634 | 0.4408602 | 0.3061224 | 0.4565217 | 0.1698113 | 0.3972222 | 0.3918575 | 0.4864865
0.25 | 0.5957447 | 0.5784314 | 0.5874126 | 0.7983193 | 0.512605 | 0.73 | 0.4526316 | 0.4282116 | 0.4023669
0.5 | 0.5529412 | 0.573913 | 0.5 | 0.7232143 | 0.7882353 | 0.6860465 | 0.5454545 | 0.5443787 | 0.6142857
0.75 | 0.7887324 | 0.84 | 0.7875 | 0.7674419 | 0.68 | 0.9247312 | 0.4392523 | 0.6448598 | 0.4966443
1 | 0.6753247 | 0.7674419 | 0.5396825 | 1 | 0.9454545 | 0.8740157 | 0.6511628 | 0.7559055 | 0.6728972
2 | 1 | 0.5372549 | 0.7589744 | 0.8447653 | 0.844 | 1.022727 | 0.644898 | 1.046512 | 0.7236842
3 | - | - | - | 1.316176 | 1.238095 | 1.046392 | 0.8475336 | 0.877193 | 0.6404494
4 | - | - | - | 1.162162 | 1.169492 | 1.111111 | 0.7232143 | 0.7835821 | 0.8229665
Recycled Paper | Black (Rollerball) |  |  | Black (Ballpoint) |  |  | Blue (Ballpoint)
Month | Replicate 1 | Replicate 2 | Replicate 3 | Replicate 1 | Replicate 2 | Replicate 3 | Replicate 1 | Replicate 2 | Replicate 3
0 | 0.4345238 | 0.2578616 | 0.358209 | 0.4656489 | 0.327451 | 0.3128079 | 0.439759 | 0.4516129 | 0.3433333
0.25 | 0.4390244 | 0.5652174 | 0.2333333 | 0.4050633 | 0.6 | 0.8266667 | 0.4090909 | 0.516129 | 0.4867257
0.5 | 0.7 | 0.5555556 | 0.52 | 0.5510204 | 0.7835052 | 0.7459016 | 0.59 | 0.7241379 | 0.5176471
0.75 | 0.5857143 | 0.6666667 | 0.5666667 | 0.6695652 | 0.8282828 | 0.9102564 | 0.6428571 | 0.56 | 0.5858586
1 | 0.9661017 | 0.6825397 | 0.7128713 | 0.6614173 | 0.8 | 0.8018868 | 0.741573 | 0.6564885 | 0.6
2 | 0.7799228 | 0.6104418 | 0.7536232 | 0.875 | 0.6744186 | 0.8129496 | 0.7393162 | 0.5757576 | 0.7794872
3 | - | - | - | 1.218182 | 1.043478 | 0.9452055 | 0.6086957 | 0.637931 | 0.7098765
4 | - | - | - | 1.058824 | 0.9850746 | 0.9827586 | 0.8761329 | 0.9206799 | 0.7341772
Note Paper | Black (Rollerball) |  |  | Black (Ballpoint) |  |  | Blue (Ballpoint)
Month | Replicate 1 | Replicate 2 | Replicate 3 | Replicate 1 | Replicate 2 | Replicate 3 | Replicate 1 | Replicate 2 | Replicate 3
0 | 0.3240223 | 0.3901809 | 0.3301435 | 0.3580645 | 0.4329004 | 0.3104396 | 0.4228972 | 0.4479167 | 0.3953488
0.25 | 0.5735294 | 0.4824561 | 0.3963964 | 0.712766 | 0.6825397 | 0.8375 | 0.5046729 | 0.5462185 | 0.5897436
0.5 | 0.6703297 | 0.4444444 | 0.6202532 | 0.7446809 | 0.974359 | 0.8095238 | 0.5089286 | 0.440367 | 0.4102564
0.75 | 0.7464789 | 0.6825397 | 0.6 | 0.7681159 | 0.673913 | 0.8595041 | 0.5223881 | 0.59375 | 0.4393939
1 | 0.9183673 | 0.6315789 | 0.7536232 | 1.181818 | 0.8787879 | 0.7669903 | 0.5223881 | 0.6571429 | 0.6013072
2 | 0.6941176 | 0.7175573 | 0.7878788 | 0.9166667 | 1.107143 | 1.472222 | 1.027972 | 0.8888889 | 0.6699029
3 | - | - | - | 1.028571 | 1.055556 | 1.170732 | 0.8067227 | 0.773913 | 0.7165354
4 | - | - | - | 1.322581 | 1.5 | 1.16 | 0.8601036 | 0.9452055 | 1.132743
Average Ratio of Peak Heights (A/B) from Three Replicates
Formula for Table = Average (Peak Height Ratio A/B Replicates)
| Copy Paper |  |  | Recycled Paper |  |  | Note Paper
Month | Black (Rollerball) | Black (Ballpoint) | Blue (Ballpoint) | Black (Rollerball) | Black (Ballpoint) | Blue (Ballpoint) | Black (Rollerball) | Black (Ballpoint) | Blue (Ballpoint)
0 | 0.3847276 | 0.3108185 | 0.4251887 | 0.3501981 | 0.3686359 | 0.4115684 | 0.3481156 | 0.3671348 | 0.4220542
0.25 | 0.5871962 | 0.6803081 | 0.4277367 | 0.412525 | 0.6105767 | 0.4706485 | 0.4841273 | 0.7442685 | 0.5468783
0.5 | 0.5422847 | 0.7324987 | 0.5680397 | 0.5918519 | 0.6934757 | 0.610595 | 0.5783424 | 0.8428545 | 0.453184
0.75 | 0.8054108 | 0.7907243 | 0.5269188 | 0.6063492 | 0.8027015 | 0.5962386 | 0.6763395 | 0.7671777 | 0.5185107
1 | 0.6608164 | 0.9398234 | 0.6933218 | 0.7871709 | 0.7544347 | 0.6660205 | 0.7678565 | 0.9425321 | 0.5936127
2 | 0.7654098 | 0.9038309 | 0.8050313 | 0.7146626 | 0.7874561 | 0.698187 | 0.7331846 | 1.165344 | 0.8622546
3 | - | 1.200221 | 0.788392 | - | 1.068955 | 0.6521677 | - | 1.084953 | 0.7657237
4 | - | 1.147588 | 0.7765876 | - | 1.008886 | 0.8436633 | - | 1.327527 | 0.9793508
The plots below were produced using the data in the 'Average Ratio of Peak Heights A/B' table above

## Raman Error Analysis
Standard Error for Ratio of Peak Heights (A/B)
Formula for Table = STDEV(Ratio of Peak Heights A/B 3 Relpicates)/SQRT(3)
| Copy Paper |  |  | Recycled Paper |  |  | Note Paper
Month | Black (Rollerball) | Black (Ballpoint) | Blue (Ballpoint) | Black (Rollerball) | Black (Ballpoint) | Blue (Ballpoint) | Black (Rollerball) | Black (Ballpoint) | Blue (Ballpoint)
0 | 0.02940593 | 0.08279947 | 0.03068798 | 0.05115503 | 0.04869031 | 0.03428872 | 0.02110674 | 0.03564112 | 0.01518088
0.25 | 0.004999092 | 0.08613966 | 0.01451212 | 0.09671852 | 0.1218212 | 0.03192776 | 0.05114072 | 0.04742533 | 0.02456001
0.5 | 0.02199208 | 0.02986239 | 0.02312512 | 0.05503958 | 0.07205009 | 0.06049169 | 0.06849189 | 0.06836474 | 0.02919621
0.75 | 0.01729826 | 0.0716005 | 0.06125362 | 0.03065589 | 0.07064905 | 0.02447539 | 0.0423983 | 0.05357759 | 0.04460091
1 | 0.06614742 | 0.03647734 | 0.03191465 | 0.08989286 | 0.04651188 | 0.04114557 | 0.083094 | 0.1239194 | 0.03909014
2 | 0.1336218 | 0.05944861 | 0.1228636 | 0.05266055 | 0.05928931 | 0.06230342 | 0.02817178 | 0.1629939 | 0.10422
3 | - | 0.08014941 | 0.07446515 | - | 0.07982444 | 0.0300633 | - | 0.04359105 | 0.02635485
4 | - | 0.01836089 | 0.02900758 | - | 0.02497792 | 0.0562332 | - | 0.0981807 | 0.08053474
The following plots are replications of the Average Ratio of Peak Heights A/B plots with error bars. The plots for each paper type being split up to better display the error bars
Error bars depict vairence in calculated peak ratios, they do not indicate error associated with instrument or data collection.
Copy Paper
Recycled Paper
Note Paper

## ToF-SIMS Raw Data
These tables hold data for ToF-SIMS TMD ion peak intensities (subject to total ion count normalisation
Mass spectra were collected for Blue Ballpoint pen ink deposited on three different paper types over a 4-months ageing period.
[17 empty] | 372+ m/z | 358+ m/z | 344+ m/z | 330+ m/z | 316+ m/z | 302+ m/z | 288+ m/z
|  |  | Raw Data | [7 empty] | Raw Data x105
Recycled Paper
Recycled Paper | 372+ | 358+ | 344+ | 330+ | 316+ | 302+ | 288+ | Recycled Paper | 372+ | 358+ | 344+ | 330+ | 316+ | 302+ | 288+
Month | [7 empty] | Month
0 | 0.0152 | 0.0146 | 0.0057 | 0.00121 | 0.00026 | 0.000146 | 0.000176 | 0 | 1520 | 1460 | 570 | 121 | 26 | 14.6 | 17.6
0.25 | 0.00215 | 0.00429 | 0.00433 | 0.0028 | 0.00105 | 0.000362 | 0.00016 | 0.25 | 215 | 429 | 433 | 280 | 105 | 36.2 | 16
0.5 | 0.000926 | 0.00216 | 0.00273 | 0.00232 | 0.00111 | 0.000484 | 0.000225 | 0.5 | 92.6 | 216 | 273 | 232 | 111 | 48.4 | 22.5
0.75 | 0.000458 | 0.00151 | 0.00211 | 0.00201 | 0.00112 | 0.000494 | 0.000215 | 0.75 | 45.8 | 151 | 211 | 201 | 112 | 49.4 | 21.5
1 | 0.000343 | 0.00115 | 0.00176 | 0.00184 | 0.00113 | 0.000596 | 0.000238 | 1 | 34.3 | 115 | 176 | 184 | 113 | 59.6 | 23.8
2 | 9.13e-05 | 0.000266 | 0.000486 | 0.000713 | 0.000835 | 0.000557 | 0.000201 | 2 | 9.13 | 26.6 | 48.6 | 71.3 | 83.5 | 55.7 | 20.1
3 | 0.000126 | 8.08e-05 | 0.000268 | 0.000434 | 0.00036 | 0.000326 | 0.000153 | 3 | 12.6 | 8.08 | 26.8 | 43.4 | 36 | 32.6 | 15.3
4 | 6.87e-05 | 0.000185 | 0.000175 | 0.000109 | 0.000125 | 0.000255 | 0.000125 | 4 | 6.87 | 18.5 | 17.5 | 10.9 | 12.5 | 25.5 | 12.5
|  |  | Raw Data | [7 empty] | Raw Data x105
Note Paper | 372+ | 358+ | 344+ | 330+ | 316+ | 302+ | 288+ | Note Paper | 372+ | 358+ | 344+ | 330+ | 316+ | 302+ | 288+
Month | [7 empty] | Month
0 | 0.0152 | 0.0142 | 0.00539 | 0.00109 | 0.000223 | 0.000125 | 0.000156 | 0 | 1520 | 1420 | 539 | 109 | 22.3 | 12.5 | 15.6
0.25 | 0.00279 | 0.00533 | 0.00531 | 0.00336 | 0.0012 | 0.000303 | 0.000176 | 0.25 | 279 | 533 | 531 | 336 | 120 | 30.3 | 17.6
0.5 | 0.000957 | 0.00227 | 0.00292 | 0.00253 | 0.00136 | 0.000469 | 0.000217 | 0.5 | 95.7 | 227 | 292 | 253 | 136 | 46.9 | 21.7
0.75 | 0.000485 | 0.00125 | 0.00187 | 0.0019 | 0.00111 | 0.000416 | 0.000245 | 0.75 | 48.5 | 125 | 187 | 190 | 111 | 41.6 | 24.5
1 | 0.000268 | 0.000735 | 0.00118 | 0.00138 | 0.000974 | 0.000439 | 0.00025 | 1 | 26.8 | 73.5 | 118 | 138 | 97.4 | 43.9 | 25 | Note Paper
2 | 9.1e-05 | 0.000235 | 0.000464 | 0.000656 | 0.000617 | 0.000387 | 0.000277 | 2 | 9.1 | 23.5 | 46.4 | 65.6 | 61.7 | 38.7 | 27.7
3 | 4.63e-05 | 0.000108 | 0.000217 | 0.000351 | 0.000357 | 0.000283 | 0.000261 | 3 | 4.63 | 10.8 | 21.7 | 35.1 | 35.7 | 28.3 | 26.1
4 | 2.48e-05 | 5.2e-05 | 0.000108 | 0.000191 | 0.000212 | 0.000191 | 0.000222 | 4 | 2.48 | 5.2 | 10.8 | 19.1 | 21.2 | 19.1 | 22.2
|  |  | Raw Data | [7 empty] | Raw Data x105
Copy Paper | 372+ | 358+ | 344+ | 330+ | 316+ | 302+ | 288+ | Copy Paper | 372+ | 358+ | 344+ | 330+ | 316+ | 302+ | 288+
Month | [7 empty] | Month
0 | 0.0107 | 0.0105 | 0.00428 | 0.00095 | 0.000214 | 0.000117 | 0.000149 | 0 | 1070 | 1050 | 428 | 95 | 21.4 | 11.7 | 14.9
0.25 | 0.00266 | 0.00503 | 0.00477 | 0.0029 | 0.00104 | 0.000271 | 0.000167 | 0.25 | 266 | 503 | 477 | 290 | 104 | 27.1 | 16.7
0.5 | 0.00106 | 0.00235 | 0.00279 | 0.0022 | 0.00103 | 0.000337 | 0.000195 | 0.5 | 106 | 235 | 279 | 220 | 103 | 33.7 | 19.5
0.75 | 0.000713 | 0.00161 | 0.00209 | 0.00186 | 0.000942 | 0.000329 | 0.000192 | 0.75 | 71.3 | 161 | 209 | 186 | 94.2 | 32.9 | 19.2
1 | 0.000428 | 0.00109 | 0.00157 | 0.00156 | 0.000883 | 0.000339 | 0.000212 | 1 | 42.8 | 109 | 157 | 156 | 88.3 | 33.9 | 21.2
2 | 0.000172 | 0.000226 | 0.000341 | 0.000414 | 0.000301 | 0.000147 | 0.000101 | 2 | 17.2 | 22.6 | 34.1 | 41.4 | 30.1 | 14.7 | 10.1
3 | 8.46e-05 | 0.000216 | 0.000401 | 0.000551 | 0.000461 | 0.000265 | 0.000204 | 3 | 8.46 | 21.6 | 40.1 | 55.1 | 46.1 | 26.5 | 20.4
4 | 4.29e-05 | 0.000108 | 0.000215 | 0.000317 | 0.000315 | 0.000214 | 0.0002 | 4 | 4.29 | 10.8 | 21.5 | 31.7 | 31.5 | 21.4 | 20
|  |  | Raw Data | [7 empty] | Raw Data x105
Sputtered | 372+ | 358+ | 344+ | 330+ | 316+ | 302+ | 288+ | Sputtered | 372+ | 358+ | 344+ | 330+ | 316+ | 302+ | 288+ | Copy Paper
Month | [7 empty] | Month
0 | 0.0111 | 0.0109 | 0.00537 | 0.00123 | 0.000428 | 0.000437 | 0.000267 | 0 | 1110 | 1090 | 537 | 123 | 42.8 | 43.7 | 26.7
0.25 | 0.00602 | 0.00942 | 0.00768 | 0.00371 | 0.00121 | 0.000358 | 0.000333 | 0.25 | 602 | 942 | 768 | 371 | 121 | 35.8 | 33.3
0.5 | 0.00409 | 0.00737 | 0.00752 | 0.00463 | 0.00194 | 0.000656 | 0.000367 | 0.5 | 409 | 737 | 752 | 463 | 194 | 65.6 | 36.7
0.75 | 0.00238 | 0.00457 | 0.00549 | 0.00396 | 0.00195 | 0.000719 | 0.000342 | 0.75 | 238 | 457 | 549 | 396 | 195 | 71.9 | 34.2
1 | 0.00216 | 0.00443 | 0.00543 | 0.00421 | 0.00225 | 0.000905 | 0.000361 | 1 | 216 | 443 | 543 | 421 | 225 | 90.5 | 36.1
2 | 0.000956 | 0.00213 | 0.00323 | 0.00307 | 0.00212 | 0.00104 | 0.000272 | 2 | 95.6 | 213 | 323 | 307 | 212 | 104 | 27.2
3 | 0.00105 | 0.0024 | 0.00367 | 0.00365 | 0.00266 | 0.00142 | 0.000306 | 3 | 105 | 240 | 367 | 365 | 266 | 142 | 30.6
4 | 0.000348 | 0.000795 | 0.00149 | 0.00173 | 0.00161 | 0.0011 | 0.000234 | 4 | 34.8 | 79.5 | 149 | 173 | 161 | 110 | 23.4
Sputtered

## ToF-SIMS Peak Area Analysis
Ratio of TMD ion Peak Intensities
| Formula for Table = TMD Peak Intensity / 372+ m/z Peak Intensity | [6 empty] | 358+/372+ | 344+/372+ | 330+/372+ | 316+/372+ | 302+/372+ | 288+/372+
Recycled Paper | 358+/372+ | 344+/372+ | 330+/372+ | 316+/372+ | 302+/372+ | 288+/372+ | Recycled Paper
Month
0 | 0.9605263 | 0.375 | 0.07960526 | 0.01710526 | 0.009605263 | 0.01157895
0.25 | 1.995349 | 2.013953 | 1.302326 | 0.4883721 | 0.1683721 | 0.0744186
0.5 | 2.332613 | 2.948164 | 2.5054 | 1.198704 | 0.5226782 | 0.2429806
0.75 | 3.296943 | 4.606987 | 4.388646 | 2.445415 | 1.078603 | 0.4694323
1 | 3.35277 | 5.131195 | 5.364431 | 3.294461 | 1.737609 | 0.6938776
2 | 2.913472 | 5.323111 | 7.809419 | 9.145674 | 6.100767 | 2.201533
3 | 0.6412698 | 2.126984 | 3.444444 | 2.857143 | 2.587302 | 1.214286
4 | 2.692868 | 2.547307 | 1.586608 | 1.819505 | 3.71179 | 1.819505
Note Paper | 358+/372+ | 344+/372+ | 330+/372+ | 316+/372+ | 302+/372+ | 288+/372+
Month
0 | 0.9342105 | 0.3546053 | 0.07171053 | 0.01467105 | 0.008223684 | 0.01026316
0.25 | 1.910394 | 1.903226 | 1.204301 | 0.4301075 | 0.1086022 | 0.06308244
0.5 | 2.371996 | 3.051202 | 2.643678 | 1.421108 | 0.4900731 | 0.2267503
0.75 | 2.57732 | 3.85567 | 3.917526 | 2.28866 | 0.857732 | 0.5051546
1 | 2.742537 | 4.402985 | 5.149254 | 3.634328 | 1.63806 | 0.9328358
2 | 2.582418 | 5.098901 | 7.208791 | 6.78022 | 4.252747 | 3.043956 | Note Paper
3 | 2.332613 | 4.686825 | 7.580994 | 7.710583 | 6.112311 | 5.637149
4 | 2.096774 | 4.354839 | 7.701613 | 8.548387 | 7.701613 | 8.951613
Copy Paper | 358+/372+ | 344+/372+ | 330+/372+ | 316+/372+ | 302+/372+ | 288+/372+
Month
0 | 0.9813084 | 0.4 | 0.08878505 | 0.02 | 0.01093458 | 0.01392523
0.25 | 1.890977 | 1.793233 | 1.090226 | 0.3909774 | 0.1018797 | 0.06278195
0.5 | 2.216981 | 2.632075 | 2.075472 | 0.9716981 | 0.3179245 | 0.1839623
0.75 | 2.258065 | 2.931276 | 2.608696 | 1.321178 | 0.4614306 | 0.2692847
1 | 2.546729 | 3.668224 | 3.64486 | 2.063084 | 0.7920561 | 0.4953271
2 | 1.313953 | 1.982558 | 2.406977 | 1.75 | 0.8546512 | 0.5872093
3 | 2.553191 | 4.739953 | 6.513002 | 5.449173 | 3.132388 | 2.411348
4 | 2.517483 | 5.011655 | 7.389277 | 7.342657 | 4.988345 | 4.662005
Sputtered | 358+/372+ | 344+/372+ | 330+/372+ | 316+/372+ | 302+/372+ | 288+/372+
Month
0 | 0.981982 | 0.4837838 | 0.1108108 | 0.03855856 | 0.03936937 | 0.02405405 | Copy Paper
0.25 | 1.564784 | 1.275748 | 0.6162791 | 0.2009967 | 0.05946844 | 0.05531561
0.5 | 1.801956 | 1.838631 | 1.132029 | 0.4743276 | 0.1603912 | 0.08973105
0.75 | 1.920168 | 2.306723 | 1.663866 | 0.8193277 | 0.3021008 | 0.1436975
1 | 2.050926 | 2.513889 | 1.949074 | 1.041667 | 0.4189815 | 0.1671296
2 | 2.228033 | 3.378661 | 3.211297 | 2.217573 | 1.087866 | 0.2845188
3 | 2.285714 | 3.495238 | 3.47619 | 2.533333 | 1.352381 | 0.2914286
4 | 2.284483 | 4.281609 | 4.971264 | 4.626437 | 3.16092 | 0.6724138
Sputtered