## input
Label Area Mean Min Max Major Minor Angle Circ. IntDen Median %Area RawIntDen AR Round Solidity Dimensions = 146964.16x 2109.42nm
1 1-1B-HR-007.tif 2162.117 0 0 0 54.696 50.331 57.805 0.971 0 0 100 0 1.087 0.92 0.933
2 1-1B-HR-007.tif 3655.007 0 0 0 74.129 62.778 84.357 0.93 0 0 100 0 1.181 0.847 0.916
3 1-1B-HR-007.tif 6898.183 0 0 0 116.22 75.573 52.732 0.767 0 0 100 0 1.538 0.65 0.845
4 1-1B-HR-007.tif 1441.411 0 0 0 52.456 34.987 13.952 0.943 0 0 100 0 1.499 0.667 0.903
5 1-1B-HR-007.tif 1956.201 0 0 0 53.387 46.654 91.397 0.944 0 0 100 0 1.144 0.874 0.95
6 1-1B-HR-007.tif 1853.243 0 0 0 53.748 43.901 173.598 0.895 0 0 100 0 1.224 0.817 0.923
7 1-1B-HR-007.tif 3809.444 0 0 0 77.279 62.764 55.072 0.855 0 0 100 0 1.231 0.812 0.902
8 1-1B-HR-007.tif 1801.764 0 0 0 58.108 39.48 55.744 0.968 0 0 100 0 1.472 0.679 0.921
9 1-1B-HR-007.tif 11273.895 0 0 0 175.82 81.642 30.77 0.693 0 0 100 0 2.154 0.464 0.854
10 1-1B-HR-007.tif 4375.713 0 0 0 95.693 58.221 66.969 0.845 0 0 100 0 1.644 0.608 0.914
11 1-1B-HR-007.tif 3757.965 0 0 0 88.341 54.163 169.375 0.815 0 0 100 0 1.631 0.613 0.885
12 1-1B-HR-007.tif 2573.949 0 0 0 69.657 47.048 101.172 0.807 0 0 100 0 1.481 0.675 0.885
13 1-1B-HR-007.tif 2368.033 0 0 0 69.123 43.619 80.699 0.862 0 0 100 0 1.585 0.631 0.92
14 1-1B-HR-007.tif 1492.89 0 0 0 54.643 34.786 78.647 0.92 0 0 100 0 1.571 0.637 0.906
15 1-1B-HR-007.tif 2316.554 0 0 0 63.996 46.089 71.691 0.882 0 0 100 0 1.389 0.72 0.9
16 1-1B-HR-007.tif 8905.863 0 0 0 132.179 85.787 81.481 0.803 0 0 100 0 1.541 0.649 0.925
17 1-1B-HR-007.tif 617.748 0 0 0 32.384 24.288 90 1 0 0 100 0 1.333 0.75 1
18 1-1B-HR-007.tif 2265.075 0 0 0 79.738 36.168 33.352 0.728 0 0 100 0 2.205 0.454 0.83
19 1-1B-HR-007.tif 1029.579 0 0 0 40.48 32.384 90 1 0 0 100 0 1.25 0.8 1
20 1-1B-HR-007.tif 2059.159 0 0 0 55.553 47.195 107.685 0.994 0 0 100 0 1.177 0.85 0.976
21 1-1B-HR-007.tif 9935.442 0 0 0 142.121 89.01 132.932 0.841 0 0 100 0 1.597 0.626 0.906
22 1-1B-HR-007.tif 1544.369 0 0 0 49.567 39.67 43.438 1 0 0 100 0 1.249 0.8 0.909
23 1-1B-HR-007.tif 2934.302 0 0 0 79.71 46.871 22.332 0.868 0 0 100 0 1.701 0.588 0.934
24 1-1B-HR-007.tif 3140.217 0 0 0 84.824 47.136 164.927 0.812 0 0 100 0 1.8 0.556 0.897
25 1-1B-HR-007.tif 9060.3 0 0 0 177.387 65.033 103.496 0.614 0 0 100 0 2.728 0.367 0.884
26 1-1B-HR-007.tif 4478.671 0 0 0 96.766 58.93 111.392 0.865 0 0 100 0 1.642 0.609 0.926
27 1-1B-HR-007.tif 2676.907 0 0 0 69.823 48.814 37.479 0.898 0 0 100 0 1.43 0.699 0.867
28 1-1B-HR-007.tif 2368.033 0 0 0 75.607 39.878 114.556 0.73 0 0 100 0 1.896 0.527 0.8
29 1-1B-HR-007.tif 8648.468 0 0 0 117.637 93.606 92.965 0.893 0 0 100 0 1.257 0.796 0.926
30 1-1B-HR-007.tif 4684.587 0 0 0 91.103 65.471 125.137 0.905 0 0 100 0 1.392 0.719 0.929
31 1-1B-HR-007.tif 2419.512 0 0 0 70.412 43.751 121.124 0.904 0 0 100 0 1.609 0.621 0.887
32 1-1B-HR-007.tif 6743.746 0 0 0 114.983 74.675 128.931 0.872 0 0 100 0 1.54 0.649 0.897
33 1-1B-HR-007.tif 617.748 0 0 0 32.384 24.288 0 1 0 0 100 0 1.333 0.75 1
34 1-1B-HR-007.tif 1286.974 0 0 0 48.819 33.566 62.835 0.919 0 0 100 0 1.454 0.688 0.909
35 1-1B-HR-007.tif 463.311 0 0 0 24.288 24.288 0 1 0 0 100 0 1 1 1
36 1-1B-HR-007.tif 463.311 0 0 0 24.288 24.288 0 1 0 0 100 0 1 1 1
37 1-1B-HR-007.tif 1544.369 0 0 0 51.988 37.823 33.019 0.898 0 0 100 0 1.374 0.728 0.909
38 1-1B-HR-007.tif 4375.713 0 0 0 87.212 63.882 139.657 0.861 0 0 100 0 1.365 0.732 0.876
39 1-1B-HR-007.tif 6383.393 0 0 0 106.802 76.1 170.859 0.782 0 0 100 0 1.403 0.713 0.889
40 1-1B-HR-007.tif 5147.897 0 0 0 84.833 77.263 81.403 0.907 0 0 100 0 1.098 0.911 0.897
41 1-1B-HR-007.tif 3552.049 0 0 0 77.55 58.318 53.073 0.884 0 0 100 0 1.33 0.752 0.939
42 1-1B-HR-007.tif 8494.031 0 0 0 112.232 96.362 112.117 0.889 0 0 100 0 1.165 0.859 0.904
43 1-1B-HR-007.tif 2162.117 0 0 0 58.285 47.232 38.845 0.971 0 0 100 0 1.234 0.81 0.933
44 1-1B-HR-007.tif 9986.921 0 0 0 146.863 86.582 124.055 0.803 0 0 100 0 1.696 0.59 0.9
45 1-1B-HR-007.tif 9317.694 0 0 0 115.647 102.585 178.769 0.952 0 0 100 0 1.127 0.887 0.938
46 1-1B-HR-007.tif 11531.29 0 0 0 136.218 107.784 172.514 0.881 0 0 100 0 1.264 0.791 0.931
47 1-1B-HR-007.tif 6331.914 0 0 0 97.422 82.754 83.892 0.925 0 0 100 0 1.177 0.849 0.911
48 1-1B-HR-007.tif 1750.285 0 0 0 57.228 38.941 54.29 0.891 0 0 100 0 1.47 0.68 0.907
49 1-1B-HR-007.tif 6125.998 0 0 0 95.072 82.042 44.9 0.944 0 0 100 0 1.159 0.863 0.937
50 1-1B-HR-007.tif 2213.596 0 0 0 57.713 48.835 55.779 0.946 0 0 100 0 1.182 0.846 0.935
51 1-1B-HR-007.tif 5199.376 0 0 0 98.805 67.001 136.997 0.905 0 0 100 0 1.475 0.678 0.886
52 1-1B-HR-007.tif 6434.872 0 0 0 107.362 76.313 153.948 0.925 0 0 100 0 1.407 0.711 0.94
53 1-1B-HR-007.tif 8494.031 0 0 0 125.518 86.162 81.836 0.809 0 0 100 0 1.457 0.686 0.909
54 1-1B-HR-007.tif 1853.243 0 0 0 54.584 43.229 48.308 0.923 0 0 100 0 1.263 0.792 0.857
55 1-1B-HR-007.tif 7155.578 0 0 0 113.204 80.481 14.646 0.845 0 0 100 0 1.407 0.711 0.908
56 1-1B-HR-007.tif 2213.596 0 0 0 54.106 52.091 154.33 0.946 0 0 100 0 1.039 0.963 0.935
57 1-1B-HR-007.tif 2882.823 0 0 0 72.894 50.354 110.628 0.853 0 0 100 0 1.448 0.691 0.903
58 1-1B-HR-007.tif 3552.049 0 0 0 77.558 58.313 70.421 0.918 0 0 100 0 1.33 0.752 0.939
59 1-1B-HR-007.tif 1647.327 0 0 0 50.623 41.432 140.827 1 0 0 100 0 1.222 0.818 0.955
60 1-1B-HR-007.tif 1698.806 0 0 0 48.125 44.946 134.998 1 0 0 100 0 1.071 0.934 0.957
61 1-1B-HR-007.tif 617.748 0 0 0 32.384 24.288 0 1 0 0 100 0 1.333 0.75 1
62 1-1B-HR-007.tif 9214.737 0 0 0 163.739 71.654 147.952 0.704 0 0 100 0 2.285 0.438 0.886
63 1-1B-HR-007.tif 7670.367 0 0 0 115.234 84.751 172.013 0.861 0 0 100 0 1.36 0.735 0.909
64 1-1B-HR-007.tif 3346.133 0 0 0 81.687 52.156 157.359 0.852 0 0 100 0 1.566 0.638 0.878
65 1-1B-HR-007.tif 1801.764 0 0 0 54.709 41.932 168.859 0.917 0 0 100 0 1.305 0.766 0.909
66 1-1B-HR-007.tif 4890.503 0 0 0 96.864 64.283 64.194 0.754 0 0 100 0 1.507 0.664 0.884
67 1-1B-HR-007.tif 7207.056 0 0 0 128.077 71.647 147.861 0.773 0 0 100 0 1.788 0.559 0.912
68 1-1B-HR-007.tif 2265.075 0 0 0 59.43 48.528 114.072 0.949 0 0 100 0 1.225 0.817 0.898
69 1-1B-HR-007.tif 463.311 0 0 0 24.288 24.288 0 1 0 0 100 0 1 1 1
70 1-1B-HR-007.tif 3860.923 0 0 0 85.806 57.29 123.529 0.809 0 0 100 0 1.498 0.668 0.888
71 1-1B-HR-007.tif 8648.468 0 0 0 122.548 89.855 162.098 0.824 0 0 100 0 1.364 0.733 0.916
72 1-1B-HR-007.tif 2934.302 0 0 0 73.271 50.99 137.628 0.889 0 0 100 0 1.437 0.696 0.857
73 1-1B-HR-007.tif 6125.998 0 0 0 103.744 75.184 72.226 0.88 0 0 100 0 1.38 0.725 0.891
74 1-1B-HR-007.tif 8391.073 0 0 0 129.268 82.649 24.215 0.87 0 0 100 0 1.564 0.639 0.908
75 1-1B-HR-007.tif 1132.537 0 0 0 39.237 36.751 146.31 1 0 0 100 0 1.068 0.937 0.936
76 1-1B-HR-007.tif 463.311 0 0 0 24.288 24.288 0 1 0 0 100 0 1 1 1
77 1-1B-HR-007.tif 3037.26 0 0 0 76.365 50.64 175.057 0.936 0 0 100 0 1.508 0.663 0.922
78 1-1B-HR-007.tif 1338.453 0 0 0 46.591 36.578 18.085 1 0 0 100 0 1.274 0.785 0.929
79 1-1B-HR-007.tif 27026.462 0 0 0 220.236 156.247 134.852 0.828 0 0 100 0 1.41 0.709 0.932
80 1-1B-HR-007.tif 1029.579 0 0 0 40.48 32.384 0 1 0 0 100 0 1.25 0.8 1
81 1-1B-HR-007.tif 772.185 0 0 0 33.428 29.412 45.001 1 0 0 100 0 1.137 0.88 0.968
82 1-1B-HR-007.tif 772.185 0 0 0 40.48 24.288 90 1 0 0 100 0 1.667 0.6 1
83 1-1B-HR-007.tif 4272.755 0 0 0 84.08 64.703 147.682 0.913 0 0 100 0 1.299 0.77 0.912
84 1-1B-HR-007.tif 2985.781 0 0 0 67.865 56.018 100.611 0.834 0 0 100 0 1.211 0.825 0.853
85 1-1B-HR-007.tif 3243.175 0 0 0 70.613 58.479 112.167 0.959 0 0 100 0 1.207 0.828 0.933
86 1-1B-HR-007.tif 10038.4 0 0 0 140.631 90.886 159.483 0.797 0 0 100 0 1.547 0.646 0.915
87 1-1B-HR-007.tif 5971.561 0 0 0 104.333 72.875 175.437 0.834 0 0 100 0 1.432 0.698 0.889
88 1-1B-HR-007.tif 10604.669 0 0 0 153.91 87.728 3.2 0.768 0 0 100 0 1.754 0.57 0.904
89 1-1B-HR-007.tif 4993.461 0 0 0 91.982 69.12 55.694 0.88 0 0 100 0 1.331 0.751 0.902
90 1-1B-HR-007.tif 2779.865 0 0 0 61.473 57.577 142.68 1 0 0 100 0 1.068 0.937 0.923
91 1-1B-HR-007.tif 772.185 0 0 0 40.48 24.288 90 1 0 0 100 0 1.667 0.6 1
92 1-1B-HR-007.tif 1750.285 0 0 0 55.92 39.852 174.608 0.962 0 0 100 0 1.403 0.713 0.986
93 1-1B-HR-007.tif 6074.519 0 0 0 112.913 68.498 50.982 0.816 0 0 100 0 1.648 0.607 0.911
94 1-1B-HR-007.tif 19767.926 0 0 0 271.944 92.553 17.031 0.479 0 0 100 0 2.938 0.34 0.828
95 1-1B-HR-007.tif 2110.638 0 0 0 68.156 39.429 42.059 0.884 0 0 100 0 1.729 0.579 0.891
96 1-1B-HR-007.tif 1595.848 0 0 0 59.718 34.025 56.717 0.858 0 0 100 0 1.755 0.57 0.886
97 1-1B-HR-007.tif 2522.47 0 0 0 63.55 50.538 27.363 0.961 0 0 100 0 1.257 0.795 0.942
98 1-1B-HR-007.tif 19922.363 0 0 0 186.549 135.974 158.329 0.647 0 0 100 0 1.372 0.729 0.839
99 1-1B-HR-007.tif 3706.486 0 0 0 74.016 63.76 109.966 0.909 0 0 100 0 1.161 0.861 0.911
100 1-1B-HR-007.tif 1647.327 0 0 0 54.018 38.829 5.984 1 0 0 100 0 1.391 0.719 0.955
101 1-1B-HR-007.tif 2316.554 0 0 0 69.459 42.464 66.887 0.866 0 0 100 0 1.636 0.611 0.874
102 1-1B-HR-007.tif 4324.234 0 0 0 76.257 72.201 128.72 0.971 0 0 100 0 1.056 0.947 0.928
103 1-1B-HR-007.tif 2676.907 0 0 0 66.354 51.366 134.809 0.956 0 0 100 0 1.292 0.774 0.904
104 1-1B-HR-007.tif 3809.444 0 0 0 84.088 57.681 41.418 0.887 0 0 100 0 1.458 0.686 0.881
105 1-1B-HR-007.tif 4478.671 0 0 0 90.264 63.175 146.501 0.755 0 0 100 0 1.429 0.7 0.833
106 1-1B-HR-007.tif 3037.26 0 0 0 66.757 57.929 18.977 0.976 0 0 100 0 1.152 0.868 0.915
107 1-1B-HR-007.tif 772.185 0 0 0 40.48 24.288 0 1 0 0 100 0 1.667 0.6 1
108 1-1B-HR-007.tif 2522.47 0 0 0 67.871 47.321 130.894 0.901 0 0 100 0 1.434 0.697 0.891
109 1-1B-HR-007.tif 5611.208 0 0 0 111.818 63.893 76.943 0.775 0 0 100 0 1.75 0.571 0.865
110 1-1B-HR-007.tif 1184.016 0 0 0 47.596 31.673 6.161 0.992 0 0 100 0 1.503 0.665 0.979
111 1-1B-HR-007.tif 5868.603 0 0 0 95.317 78.393 166.069 0.932 0 0 100 0 1.216 0.822 0.919
112 1-1B-HR-007.tif 10450.232 0 0 0 169.453 78.521 31.885 0.716 0 0 100 0 2.158 0.463 0.9
113 1-1B-HR-007.tif 2882.823 0 0 0 77.096 47.61 71.631 0.853 0 0 100 0 1.619 0.618 0.903
114 1-1B-HR-007.tif 1286.974 0 0 0 45.578 35.952 100.73 0.981 0 0 100 0 1.268 0.789 0.909
115 1-1B-HR-007.tif 4993.461 0 0 0 88.994 71.441 98.09 0.892 0 0 100 0 1.246 0.803 0.902
116 1-1B-HR-007.tif 3500.57 0 0 0 75.441 59.08 95.745 0.941 0 0 100 0 1.277 0.783 0.932
117 1-1B-HR-007.tif 4839.024 0 0 0 85.366 72.174 28.974 0.934 0 0 100 0 1.183 0.845 0.931
118 1-1B-HR-007.tif 10192.837 0 0 0 129.358 100.326 48.294 0.863 0 0 100 0 1.289 0.776 0.906
119 1-1B-HR-007.tif 8854.384 0 0 0 114.776 98.224 7.858 0.905 0 0 100 0 1.169 0.856 0.922
120 1-1B-HR-007.tif 7721.846 0 0 0 124.248 79.13 90.858 0.867 0 0 100 0 1.57 0.637 0.926
121 1-1B-HR-007.tif 3552.049 0 0 0 73.312 61.69 161.632 0.871 0 0 100 0 1.188 0.841 0.896
122 1-1B-HR-007.tif 10862.064 0 0 0 167.199 82.716 135.099 0.777 0 0 100 0 2.021 0.495 0.885
123 1-1B-HR-007.tif 4427.192 0 0 0 93.421 60.339 134.577 0.832 0 0 100 0 1.548 0.646 0.864
124 1-1B-HR-007.tif 6692.267 0 0 0 100.064 85.154 97.379 0.899 0 0 100 0 1.175 0.851 0.912
125 1-1B-HR-007.tif 463.311 0 0 0 24.288 24.288 0 1 0 0 100 0 1 1 1
126 1-1B-HR-007.tif 10707.627 0 0 0 130.658 104.344 149.329 0.853 0 0 100 0 1.252 0.799 0.891
127 1-1B-HR-007.tif 463.311 0 0 0 24.288 24.288 0 1 0 0 100 0 1 1 1
128 1-1B-HR-007.tif 2213.596 0 0 0 58.076 48.53 132.049 0.994 0 0 100 0 1.197 0.836 0.945
129 1-1B-HR-007.tif 3449.091 0 0 0 78.936 55.634 145.001 0.912 0 0 100 0 1.419 0.705 0.905
130 1-1B-HR-007.tif 8082.199 0 0 0 113.875 90.368 159.66 0.885 0 0 100 0 1.26 0.794 0.926
131 1-1B-HR-007.tif 4941.982 0 0 0 86.927 72.387 165.497 0.899 0 0 100 0 1.201 0.833 0.869
132 1-1B-HR-007.tif 1492.89 0 0 0 48.05 39.559 78.83 1 0 0 100 0 1.215 0.823 0.983
133 1-1B-HR-007.tif 3963.881 0 0 0 74.619 67.636 171.932 0.972 0 0 100 0 1.103 0.906 0.939
134 1-1B-HR-007.tif 2110.638 0 0 0 63.041 42.628 66.267 0.948 0 0 100 0 1.479 0.676 0.953
135 1-1B-HR-007.tif 926.622 0 0 0 38.376 30.744 0 1 0 0 100 0 1.248 0.801 0.947
136 1-1B-HR-007.tif 4478.671 0 0 0 88.336 64.553 95.011 0.894 0 0 100 0 1.368 0.731 0.911
137 1-1B-HR-007.tif 1492.89 0 0 0 45.246 42.011 32.524 0.92 0 0 100 0 1.077 0.929 0.892
138 1-1B-HR-007.tif 7412.972 0 0 0 113.391 83.238 39.735 0.933 0 0 100 0 1.362 0.734 0.938
139 1-1B-HR-007.tif 1904.722 0 0 0 65.016 37.301 34.153 0.798 0 0 100 0 1.743 0.574 0.822
140 1-1B-HR-007.tif 617.748 0 0 0 32.384 24.288 0 1 0 0 100 0 1.333 0.75 1
141 1-1B-HR-007.tif 6074.519 0 0 0 104.024 74.351 104.173 0.909 0 0 100 0 1.399 0.715 0.937
142 1-1B-HR-007.tif 2625.428 0 0 0 66.067 50.597 43.555 0.897 0 0 100 0 1.306 0.766 0.903
143 1-1B-HR-007.tif 1389.932 0 0 0 46.282 38.238 167.508 1 0 0 100 0 1.21 0.826 0.947
144 1-1B-HR-007.tif 463.311 0 0 0 24.288 24.288 0 1 0 0 100 0 1 1 1
145 1-1B-HR-007.tif 1286.974 0 0 0 44.064 37.188 78.7 1 0 0 100 0 1.185 0.844 0.926
146 1-1B-HR-007.tif 1647.327 0 0 0 47.874 43.812 153.599 0.958 0 0 100 0 1.093 0.915 0.941
147 1-1B-HR-007.tif 2007.68 0 0 0 53.266 47.991 142.394 0.949 0 0 100 0 1.11 0.901 0.886
148 1-1B-HR-007.tif 3809.444 0 0 0 82.101 59.078 143.461 0.934 0 0 100 0 1.39 0.72 0.925
149 1-1B-HR-007.tif 11428.332 0 0 0 146.418 99.38 169.08 0.855 0 0 100 0 1.473 0.679 0.914
150 1-1B-HR-007.tif 1544.369 0 0 0 47.352 41.526 137.787 1 0 0 100 0 1.14 0.877 0.923
151 1-1B-HR-007.tif 978.101 0 0 0 39.82 31.274 167.179 1 0 0 100 0 1.273 0.785 0.974
152 1-1B-HR-007.tif 6692.267 0 0 0 108.844 78.285 169.182 0.852 0 0 100 0 1.39 0.719 0.909
153 1-1B-HR-007.tif 6640.788 0 0 0 99.423 85.044 149.158 0.902 0 0 100 0 1.169 0.855 0.938
154 1-1B-HR-007.tif 2676.907 0 0 0 63.7 53.506 144.822 0.915 0 0 100 0 1.191 0.84 0.904
155 1-1B-HR-007.tif 5868.603 0 0 0 92.699 80.606 146.441 0.878 0 0 100 0 1.15 0.87 0.901
156 1-1B-HR-007.tif 1184.016 0 0 0 41.873 36.002 142.108 1 0 0 100 0 1.163 0.86 0.958
157 1-1B-HR-007.tif 3037.26 0 0 0 74.832 51.678 81.432 0.898 0 0 100 0 1.448 0.691 0.937
158 1-1B-HR-007.tif 5559.729 0 0 0 108.118 65.473 10.406 0.818 0 0 100 0 1.651 0.606 0.956
159 1-1B-HR-007.tif 1389.932 0 0 0 46.965 37.681 7.191 0.993 0 0 100 0 1.246 0.802 0.947
160 1-1B-HR-007.tif 6846.704 0 0 0 108.254 80.528 138.579 0.83 0 0 100 0 1.344 0.744 0.902
161 1-1B-HR-007.tif 4736.066 0 0 0 97.379 61.925 160.278 0.752 0 0 100 0 1.573 0.636 0.821
162 1-1B-HR-007.tif 12251.996 0 0 0 143.353 108.82 71.966 0.866 0 0 100 0 1.317 0.759 0.907
163 1-1B-HR-007.tif 6486.351 0 0 0 106.141 77.809 132.545 0.871 0 0 100 0 1.364 0.733 0.913
164 1-1B-HR-007.tif 8751.426 0 0 0 139.135 80.085 126.906 0.774 0 0 100 0 1.737 0.576 0.883
165 1-1B-HR-007.tif 1750.285 0 0 0 60.67 36.732 77.726 0.941 0 0 100 0 1.652 0.605 0.932
166 1-1B-HR-007.tif 5353.813 0 0 0 122.054 55.85 67.163 0.708 0 0 100 0 2.185 0.458 0.874
167 1-1B-HR-007.tif 463.311 0 0 0 24.288 24.288 0 1 0 0 100 0 1 1 1
168 1-1B-HR-007.tif 5353.813 0 0 0 91.955 74.13 156.203 0.927 0 0 100 0 1.24 0.806 0.941
169 1-1B-HR-007.tif 1853.243 0 0 0 48.576 48.576 0 0.965 0 0 100 0 1 1 1
170 1-1B-HR-007.tif 5765.645 0 0 0 88.928 82.55 43.111 0.878 0 0 100 0 1.077 0.928 0.9
171 1-1B-HR-007.tif 5302.334 0 0 0 87.061 77.545 70.928 0.935 0 0 100 0 1.123 0.891 0.916
172 1-1B-HR-007.tif 11634.248 0 0 0 159.458 92.897 137.804 0.79 0 0 100 0 1.717 0.583 0.909
173 1-1B-HR-007.tif 9111.779 0 0 0 127.523 90.976 176.234 0.851 0 0 100 0 1.402 0.713 0.905
174 1-1B-HR-007.tif 463.311 0 0 0 24.288 24.288 0 1 0 0 100 0 1 1 1
175 1-1B-HR-007.tif 11273.895 0 0 0 127.582 112.511 9.432 0.926 0 0 100 0 1.134 0.882 0.93
176 1-1B-HR-007.tif 4427.192 0 0 0 87.782 64.215 105.157 0.884 0 0 100 0 1.367 0.732 0.91
177 1-1B-HR-007.tif 11685.727 0 0 0 151.472 98.228 137.854 0.81 0 0 100 0 1.542 0.648 0.923
178 1-1B-HR-007.tif 4118.318 0 0 0 78.766 66.572 42.087 0.925 0 0 100 0 1.183 0.845 0.914
179 1-1B-HR-007.tif 823.664 0 0 0 32.384 32.384 0 1 0 0 100 0 1 1 1
180 1-1B-HR-007.tif 4633.108 0 0 0 84.421 69.876 90.841 0.882 0 0 100 0 1.208 0.828 0.887
181 1-1B-HR-007.tif 617.748 0 0 0 32.384 24.288 90 1 0 0 100 0 1.333 0.75 1
182 1-1B-HR-007.tif 2213.596 0 0 0 55.368 50.904 135 1 0 0 100 0 1.088 0.919 0.945
183 1-1B-HR-007.tif 772.185 0 0 0 40.48 24.288 90 1 0 0 100 0 1.667 0.6 1
184 1-1B-HR-007.tif 4941.982 0 0 0 97.642 64.443 174.35 0.794 0 0 100 0 1.515 0.66 0.906
185 1-1B-HR-007.tif 6949.662 0 0 0 129.928 68.104 141.191 0.746 0 0 100 0 1.908 0.524 0.826
186 1-1B-HR-007.tif 7927.762 0 0 0 125.582 80.377 78.703 0.773 0 0 100 0 1.562 0.64 0.895
187 1-1B-HR-007.tif 772.185 0 0 0 33.428 29.412 135 1 0 0 100 0 1.137 0.88 0.968
188 1-1B-HR-007.tif 11685.727 0 0 0 150.245 99.03 158.238 0.833 0 0 100 0 1.517 0.659 0.906
189 1-1B-HR-007.tif 4169.797 0 0 0 109.576 48.452 163.915 0.712 0 0 100 0 2.262 0.442 0.895
190 1-1B-HR-007.tif 7670.367 0 0 0 130.159 75.033 161.926 0.758 0 0 100 0 1.735 0.576 0.876
191 1-1B-HR-007.tif 5302.334 0 0 0 96.831 69.721 22.66 0.863 0 0 100 0 1.389 0.72 0.936
192 1-1B-HR-007.tif 11891.643 0 0 0 140.306 107.914 165.781 0.879 0 0 100 0 1.3 0.769 0.937
193 1-1B-HR-007.tif 1801.764 0 0 0 51.652 44.414 152.677 0.917 0 0 100 0 1.163 0.86 0.909
194 1-1B-HR-007.tif 2059.159 0 0 0 61.499 42.632 13.719 0.973 0 0 100 0 1.443 0.693 0.92
195 1-1B-HR-007.tif 4890.503 0 0 0 82.816 75.188 145.756 0.996 0 0 100 0 1.101 0.908 0.918
196 1-1B-HR-007.tif 3449.091 0 0 0 68.662 63.959 136.342 0.927 0 0 100 0 1.074 0.932 0.924
197 1-1B-HR-007.tif 8751.426 0 0 0 119.749 93.05 76.482 0.903 0 0 100 0 1.287 0.777 0.932
198 1-1B-HR-007.tif 978.101 0 0 0 39.82 31.274 167.179 1 0 0 100 0 1.273 0.785 0.974
199 1-1B-HR-007.tif 2470.991 0 0 0 66.273 47.473 27.795 0.899 0 0 100 0 1.396 0.716 0.923
200 1-1B-HR-007.tif 772.185 0 0 0 33.428 29.412 135 1 0 0 100 0 1.137 0.88 0.968
201 1-1B-HR-007.tif 4375.713 0 0 0 81.716 68.179 153.562 0.935 0 0 100 0 1.199 0.834 0.909
202 1-1B-HR-007.tif 2007.68 0 0 0 55.27 46.251 96.939 0.969 0 0 100 0 1.195 0.837 0.963
203 1-1B-HR-007.tif 2419.512 0 0 0 61.557 50.045 62.659 1 0 0 100 0 1.23 0.813 0.94
204 1-1B-HR-007.tif 2110.638 0 0 0 60.736 44.246 174.083 0.948 0 0 100 0 1.373 0.729 0.921
205 1-1B-HR-007.tif 6228.956 0 0 0 114.184 69.457 159.78 0.837 0 0 100 0 1.644 0.608 0.896
206 1-1B-HR-007.tif 6023.04 0 0 0 98.203 78.091 134.459 0.891 0 0 100 0 1.258 0.795 0.911
207 1-1B-HR-007.tif 9420.652 0 0 0 120.379 99.641 163.791 0.889 0 0 100 0 1.208 0.828 0.906
208 1-1B-HR-007.tif 2470.991 5.312 0 255 66.824 47.081 64.783 0.883 13127.139 0 97.917 255 1.419 0.705 0.865
209 1-1B-HR-007.tif 772.185 0 0 0 40.48 24.288 90 1 0 0 100 0 1.667 0.6 1
210 1-1B-HR-007.tif 463.311 0 0 0 24.288 24.288 0 1 0 0 100 0 1 1 1
211 1-1B-HR-007.tif 17760.246 0 0 0 218.614 103.438 118.255 0.566 0 0 100 0 2.113 0.473 0.857
212 1-1B-HR-007.tif 772.185 0 0 0 33.428 29.412 135 1 0 0 100 0 1.137 0.88 0.968
213 1-1B-HR-007.tif 4272.755 0 0 0 88.114 61.741 14.678 0.913 0 0 100 0 1.427 0.701 0.902
214 1-1B-HR-007.tif 2110.638 0 0 0 53.301 50.418 42.842 0.948 0 0 100 0 1.057 0.946 0.921
215 1-1B-HR-007.tif 2779.865 0 0 0 67.933 52.102 70.011 0.894 0 0 100 0 1.304 0.767 0.878
216 1-1B-HR-007.tif 463.311 0 0 0 24.288 24.288 0 1 0 0 100 0 1 1 1
217 1-1B-HR-007.tif 10141.358 0 0 0 134.355 96.106 103.477 0.886 0 0 100 0 1.398 0.715 0.921
218 1-1B-HR-007.tif 2316.554 0 0 0 65.732 44.872 28.881 0.925 0 0 100 0 1.465 0.683 0.909
219 1-1B-HR-007.tif 2059.159 0 0 0 53.949 48.598 41.994 1 0 0 100 0 1.11 0.901 0.909
220 1-1B-HR-007.tif 1338.453 0 0 0 51.805 32.896 101.395 0.76 0 0 100 0 1.575 0.635 0.839
221 1-1B-HR-007.tif 5817.124 0 0 0 100.257 73.876 160.906 0.923 0 0 100 0 1.357 0.737 0.915
222 1-1B-HR-007.tif 2728.386 0 0 0 68.766 50.517 77.094 0.932 0 0 100 0 1.361 0.735 0.93
223 1-1B-HR-007.tif 1029.579 0 0 0 40.48 32.384 0 1 0 0 100 0 1.25 0.8 1
224 1-1B-HR-007.tif 978.101 0 0 0 39.82 31.274 102.821 1 0 0 100 0 1.273 0.785 0.974
225 1-1B-HR-007.tif 2625.428 0 0 0 68.352 48.906 162.632 0.938 0 0 100 0 1.398 0.716 0.911
226 1-1B-HR-007.tif 2573.949 0 0 0 65.05 50.38 121.286 0.981 0 0 100 0 1.291 0.774 0.952
227 1-1B-HR-007.tif 4169.797 0 0 0 86.752 61.199 8.74 0.923 0 0 100 0 1.418 0.705 0.89
228 1-1B-HR-007.tif 2934.302 0 0 0 65.6 56.952 163.254 0.985 0 0 100 0 1.152 0.868 0.905
229 1-1B-HR-007.tif 3140.217 0 0 0 68.17 58.651 120.289 0.968 0 0 100 0 1.162 0.86 0.924
230 1-1B-HR-007.tif 5302.334 0 0 0 105.339 64.09 10.479 0.857 0 0 100 0 1.644 0.608 0.877
231 1-1B-HR-007.tif 8030.72 0 0 0 119.34 85.68 50.336 0.892 0 0 100 0 1.393 0.718 0.91
232 1-1B-HR-007.tif 2831.344 0 0 0 69.355 51.979 103.026 0.926 0 0 100 0 1.334 0.749 0.94
233 1-1B-HR-007.tif 1853.243 0 0 0 56.433 41.813 34.631 0.943 0 0 100 0 1.35 0.741 0.935
234 1-1B-HR-007.tif 772.185 0 0 0 33.428 29.412 45.001 1 0 0 100 0 1.137 0.88 0.968
235 1-1B-HR-007.tif 3500.57 0 0 0 82.541 53.998 83.556 0.858 0 0 100 0 1.529 0.654 0.889
236 1-1B-HR-007.tif 1184.016 0 0 0 47.596 31.673 83.839 0.992 0 0 100 0 1.503 0.665 0.979
237 1-1B-HR-007.tif 1286.974 0 0 0 49.577 33.052 59.746 0.981 0 0 100 0 1.5 0.667 0.926
238 1-1B-HR-007.tif 617.748 0 0 0 32.384 24.288 0 1 0 0 100 0 1.333 0.75 1
239 1-1B-HR-007.tif 463.311 0 0 0 24.288 24.288 0 1 0 0 100 0 1 1 1
240 1-1B-HR-007.tif 2059.159 0 0 0 52.591 49.853 58.106 0.925 0 0 100 0 1.055 0.948 0.899
241 1-1B-HR-007.tif 617.748 0 0 0 32.384 24.288 90 1 0 0 100 0 1.333 0.75 1
242 1-1B-HR-007.tif 5199.376 0 0 0 98.789 67.012 178.408 0.801 0 0 100 0 1.474 0.678 0.918
243 1-1B-HR-007.tif 3449.091 0 0 0 74.65 58.828 58.465 0.845 0 0 100 0 1.269 0.788 0.893
244 1-1B-HR-007.tif 2573.949 0 0 0 62.635 52.323 123.69 0.919 0 0 100 0 1.197 0.835 0.901
245 1-1B-HR-007.tif 3603.528 0 0 0 76.116 60.278 83.016 0.932 0 0 100 0 1.263 0.792 0.933
246 1-1B-HR-007.tif 463.311 0 0 0 24.288 24.288 0 1 0 0 100 0 1 1 1
247 1-1B-HR-007.tif 2882.823 0 0 0 69.02 53.18 161.396 0.943 0 0 100 0 1.298 0.771 0.949
248 1-1B-HR-007.tif 1235.495 0 0 0 41.432 37.968 135 1 0 0 100 0 1.091 0.916 0.98
249 1-1B-HR-007.tif 1904.722 0 0 0 63.091 38.439 141.788 0.9 0 0 100 0 1.641 0.609 0.881
250 1-1B-HR-007.tif 1286.974 0 0 0 48.717 33.636 58.154 0.981 0 0 100 0 1.448 0.69 0.909
251 1-1B-HR-007.tif 4581.629 0 0 0 86.008 67.825 151.862 0.915 0 0 100 0 1.268 0.789 0.913
252 1-1B-HR-007.tif 1904.722 0 0 0 53.39 45.423 78.217 1 0 0 100 0 1.175 0.851 0.937
253 1-1B-HR-007.tif 823.664 0 0 0 32.384 32.384 0 1 0 0 100 0 1 1 1
254 1-1B-HR-007.tif 1647.327 0 0 0 54.791 38.281 153.643 0.936 0 0 100 0 1.431 0.699 0.877
255 1-1B-HR-007.tif 1904.722 0 0 0 57.477 42.193 118.81 0.969 0 0 100 0 1.362 0.734 0.949
256 1-1B-HR-007.tif 3037.26 0 0 0 80.414 48.09 127.581 0.816 0 0 100 0 1.672 0.598 0.881
257 1-1B-HR-007.tif 772.185 0 0 0 40.48 24.288 0 1 0 0 100 0 1.667 0.6 1
258 1-1B-HR-007.tif 617.748 0 0 0 32.384 24.288 0 1 0 0 100 0 1.333 0.75 1