## input
Label Area Mean Min Max Major Minor Angle Circ. IntDen Median %Area RawIntDen AR Round Solidity
1 20-1C 015-1.tif 6549.578 0 0 0 116.347 71.675 106.224 0.652 0 0 100 0 1.623 0.616 0.861
2 20-1C 015-1.tif 2166.002 0 0 0 57.584 47.892 143.942 1 0 0 100 0 1.202 0.832 0.933
3 20-1C 015-1.tif 2269.145 0 0 0 57.368 50.362 134.998 1 0 0 100 0 1.139 0.878 0.946
4 20-1C 015-1.tif 464.143 0 0 0 24.310 24.310 0 1 0 0 100 0 1 1.000 1
5 20-1C 015-1.tif 3764.718 0 0 0 77.838 61.582 37.964 0.856 0 0 100 0 1.264 0.791 0.912
6 20-1C 015-1.tif 7684.150 0 0 0 105.278 92.933 69.908 0.940 0 0 100 0 1.133 0.883 0.931
7 20-1C 015-1.tif 3816.289 0 0 0 77.133 62.996 61.332 0.843 0 0 100 0 1.224 0.817 0.881
8 20-1C 015-1.tif 464.143 0 0 0 24.310 24.310 0 1 0 0 100 0 1 1.000 1
9 20-1C 015-1.tif 618.858 0 0 0 32.413 24.310 90.000 1 0 0 100 0 1.333 0.750 1
10 20-1C 015-1.tif 2836.431 0 0 0 70.225 51.427 109.365 0.926 0 0 100 0 1.366 0.732 0.940
11 20-1C 015-1.tif 825.144 0 0 0 32.413 32.413 0 1 0 0 100 0 1 1 1
12 20-1C 015-1.tif 4383.576 0 0 0 105.337 52.986 99.419 0.447 0 0 100 0 1.988 0.503 0.717
13 20-1C 015-1.tif 3764.718 0 0 0 76.288 62.833 119.055 0.956 0 0 100 0 1.214 0.824 0.912
14 20-1C 015-1.tif 1856.573 0 0 0 52.777 44.790 166.717 0.943 0 0 100 0 1.178 0.849 0.935
15 20-1C 015-1.tif 1340.858 0 0 0 46.808 36.473 17.108 1 0 0 100 0 1.283 0.779 0.929
16 20-1C 015-1.tif 1134.573 0 0 0 47.674 30.301 79.926 0.949 0 0 100 0 1.573 0.636 0.957
17 20-1C 015-1.tif 928.287 0 0 0 38.410 30.771 90.000 1 0 0 100 0 1.248 0.801 0.947
18 20-1C 015-1.tif 1908.145 0 0 0 53.408 45.490 100.742 1 0 0 100 0 1.174 0.852 0.937
19 20-1C 015-1.tif 3352.146 0 0 0 70.536 60.509 26.447 0.914 0 0 100 0 1.166 0.858 0.949
20 20-1C 015-1.tif 1547.144 0 0 0 56.870 34.639 72.515 0.898 0 0 100 0 1.642 0.609 0.923
21 20-1C 015-1.tif 1289.287 0 0 0 40.516 40.516 0 1 0 0 100 0 1 1.000 1
22 20-1C 015-1.tif 1392.430 0 0 0 46.323 38.272 102.492 1 0 0 100 0 1.210 0.826 0.947
23 20-1C 015-1.tif 618.858 0 0 0 32.413 24.310 90.000 1 0 0 100 0 1.333 0.750 1
24 20-1C 015-1.tif 2733.288 0 0 0 63.798 54.549 131.982 0.932 0 0 100 0 1.170 0.855 0.922
25 20-1C 015-1.tif 2784.860 0 0 0 69.977 50.671 129.858 0.933 0 0 100 0 1.381 0.724 0.893
26 20-1C 015-1.tif 1392.430 0 0 0 47.815 37.078 127.423 0.910 0 0 100 0 1.290 0.775 0.857
27 20-1C 015-1.tif 1701.859 0 0 0 48.168 44.986 134.998 1 0 0 100 0 1.071 0.934 0.957
28 20-1C 015-1.tif 2062.859 0 0 0 56.489 46.496 37.942 0.973 0 0 100 0 1.215 0.823 0.899
29 20-1C 015-1.tif 6859.007 0 0 0 115.131 75.854 179.012 0.862 0 0 100 0 1.518 0.659 0.896
30 20-1C 015-1.tif 1134.573 0 0 0 47.674 30.301 79.926 0.949 0 0 100 0 1.573 0.636 0.957
31 20-1C 015-1.tif 2630.145 0 0 0 68.659 48.775 161.049 0.981 0 0 100 0 1.408 0.710 0.919
32 20-1C 015-1.tif 3713.147 0 0 0 71.296 66.311 20.620 0.909 0 0 100 0 1.075 0.930 0.906
33 20-1C 015-1.tif 464.143 0 0 0 24.310 24.310 0 1 0 0 100 0 1 1.000 1
34 20-1C 015-1.tif 3971.004 0 0 0 82.848 61.028 100.091 0.903 0 0 100 0 1.358 0.737 0.945
35 20-1C 015-1.tif 1856.573 0 0 0 52.107 45.366 91.247 0.996 0 0 100 0 1.149 0.871 0.923
36 20-1C 015-1.tif 1392.430 0 0 0 51.922 34.146 171.114 0.857 0 0 100 0 1.521 0.658 0.871
37 20-1C 015-1.tif 4538.290 0 0 0 88.346 65.405 173.304 0.904 0 0 100 0 1.351 0.740 0.912
38 20-1C 015-1.tif 4022.575 0 0 0 92.037 55.648 62.108 0.858 0 0 100 0 1.654 0.605 0.881
39 20-1C 015-1.tif 1547.144 0 0 0 53.138 37.071 174.156 1 0 0 100 0 1.433 0.698 0.923
40 20-1C 015-1.tif 5054.005 0 0 0 92.579 69.508 14.199 0.901 0 0 100 0 1.332 0.751 0.916
41 20-1C 015-1.tif 2423.860 0 0 0 60.040 51.401 120.199 0.922 0 0 100 0 1.168 0.856 0.922
42 20-1C 015-1.tif 4744.576 0 0 0 90.536 66.725 7.616 0.914 0 0 100 0 1.357 0.737 0.934
43 20-1C 015-1.tif 4022.575 0 0 0 84.989 60.263 88.751 0.915 0 0 100 0 1.410 0.709 0.945
44 20-1C 015-1.tif 1340.858 0 0 0 43.892 38.896 90.000 1 0 0 100 0 1.128 0.886 0.929
45 20-1C 015-1.tif 5827.577 0 0 0 98.527 75.308 127.679 0.886 0 0 100 0 1.308 0.764 0.900
46 20-1C 015-1.tif 2784.860 0 0 0 68.859 51.493 162.471 0.950 0 0 100 0 1.337 0.748 0.931
47 20-1C 015-1.tif 1392.430 0 0 0 46.323 38.272 102.492 1 0 0 100 0 1.210 0.826 0.947
48 20-1C 015-1.tif 1805.002 0 0 0 59.562 38.585 9.086 0.834 0 0 100 0 1.544 0.648 0.854
49 20-1C 015-1.tif 11655.154 0 0 0 147.281 100.759 158.268 0.819 0 0 100 0 1.462 0.684 0.913
50 20-1C 015-1.tif 464.143 0 0 0 24.310 24.310 0 1 0 0 100 0 1 1.000 1
51 20-1C 015-1.tif 464.143 0 0 0 24.310 24.310 0 1 0 0 100 0 1 1.000 1
52 20-1C 015-1.tif 1083.001 0 0 0 48.122 28.654 101.049 0.906 0 0 100 0 1.679 0.595 0.933
53 20-1C 015-1.tif 1959.716 0 0 0 54.247 45.997 71.091 0.996 0 0 100 0 1.179 0.848 0.950
54 20-1C 015-1.tif 2939.574 0 0 0 100.735 37.155 102.421 0.524 0 0 100 0 2.711 0.369 0.851
55 20-1C 015-1.tif 618.858 0 0 0 32.413 24.310 0 1 0 0 100 0 1.333 0.750 1
56 20-1C 015-1.tif 464.143 0 0 0 24.310 24.310 0 1 0 0 100 0 1 1.000 1
57 20-1C 015-1.tif 2475.431 0 0 0 61.766 51.028 107.393 0.941 0 0 100 0 1.210 0.826 0.923
58 20-1C 015-1.tif 1392.430 0 0 0 43.645 40.620 119.872 0.910 0 0 100 0 1.074 0.931 0.857
59 20-1C 015-1.tif 1908.145 0 0 0 52.613 46.177 170.732 1 0 0 100 0 1.139 0.878 0.937
60 20-1C 015-1.tif 4589.862 0 0 0 83.950 69.613 160.102 0.946 0 0 100 0 1.206 0.829 0.913
61 20-1C 015-1.tif 618.858 0 0 0 32.413 24.310 90.000 1 0 0 100 0 1.333 0.750 1
62 20-1C 015-1.tif 773.572 0 0 0 33.458 29.438 135.000 1 0 0 100 0 1.137 0.880 0.968
63 20-1C 015-1.tif 1186.144 0 0 0 41.911 36.035 142.108 0.992 0 0 100 0 1.163 0.860 0.958