## Sheet1
To report atom probe tomography data that was reconstructed using these values, please cite: Fougerouse, D., Saxey, D.W., Rickard, W.D.A., Reddy, S.M., Verberne, R. Standardizing spatial reconstruction parameters for the atom probe analysis of common minerals. Microscopy and Microanalysis, DOI: 10.1017/S1431927621013714
| Laser Power | Base Temperature | Atomic volume | Fitted | Uncertainty
| Energy (pJ) | (K) | nm^3/atom | Field (V/nm) | (1 σ)
Olivine | 200 | 60 | 0.01095256 | 30.04 | 0.59
Pyrite | 35 | 60 | 0.01325314 | 19.1 | 0.69
Baddeleyite | 150 | 60 | 0.01132811 | 29.08 | 0.36
Monazite | 300 | 60 | 0.01244747 | 27.02436 | 0.2192925
Apatite | 300 | 60 | 0.01250003 | 27.87 | -
Pagioclase | 300 | 60 | 0.01290337 | 34.19667 | 0.5067936
Titanite | 300 | 60 | 0.01152487 | 23.68 | 0.7319242
Garnet | 400 | 60 | 0.008947985 | 28.91655 | 0.3780674
Xenotime | 200 | 60 | 0.01189657 | 28.98493 | 0.195445
Arsenopyrite | 35 | 60 | 0.01458182 | 20.19644 | 0.1204814
Rutile | 30 | 60 | 0.0104 | 25.84782 | 0.06028884
Zircon1 | 300 | 60 | 0.01076027 | 32 | -
Sphalerite | 30 | 30 | 0.01976 | 16.96272 | 0.04441653
Corundum | 300 | 60 | 0.00847 | 34.17543 | 0.4747738
1: Saxey, D., Fougerouse, D., Rickard, W., and Reddy, S. (2019) Spatial Reconstruction of Atom Probe Data from Zircon. Microscopy and Microanalysis, 25(S2), 2536-2537.